## For multi elemental
Description | Location_1 | Location_2 | Profile | depth_profile | depth_cm | moisture | TOC | T-Hg | MeHg | Al2O3 | SiO2 | P2O5 | K2O | CaO | Fe2O3 | Ti | V | Cr | Mn | Co | Ni | Cu | Zn | As | Se | Sr | Mo | Ag | Cd | Sb | Cs | Ba | Hg | Tl | Pb | U
Increesing hight from rught above the smeltery to higher up from 9, 5, 4, 8, 3, 1, 2, 7, 6 | Right bank | Chimney 9 | Chimney 9-2 | -2 | -1 | 35.74881 | 15.602 | 1649.85 | 95.94157 | 19.1396 | 43.5693 | 1.2639 | 6.2771 | 10.2017 | 12.4515 | 3574.116 | 138.5363 | 71.25201 | 837.7508 | 13.21533 | 27.44432 | 64.80625 | 176.0758 | 25.57381 | 1.312941 | 59.76208 | 1.689504 | 0.2613022 | 0.944113 | 3.109685 | 9.905587 | 272.7874 | 2143.702 | 1.082554 | 83.24204 | 5.765143
| Right bank | Chimney 9 | Chimney 9-3 | -3 | -3 | 31.74797 | 11.3375 | 1599.524 | 56.97518 | 19.3344 | 44.0592 | 1.041 | 6.0161 | 10.9514 | 11.4786 | 3320.159 | 135.9444 | 67.11161 | 744.6664 | 12.63581 | 32.30564 | 54.31052 | 144.4419 | 23.90261 | 0.9150235 | 59.16624 | 1.468001 | 0.2120677 | 0.8957578 | 2.345441 | 9.365099 | 253.862 | 1954.967 | 1.043881 | 72.48235 | 5.704221
| Right bank | Chimney 9 | Chimney 9-4 | -4 | -5 | 12.80837 | 7.3825 | 1240.635 | 31.53328 | 19.543 | 40.5491 | 0.9767 | 5.301 | 14.8784 | 9.9437 | 3364.295 | 123.4784 | 69.31871 | 745.6786 | 12.88883 | 24.42471 | 47.83293 | 130.172 | 25.47929 | 0.9804327 | 66.21198 | 1.429968 | 0.1810859 | 0.8334237 | 2.35071 | 9.793318 | 253.0777 | 1573.468 | 1.057128 | 64.57987 | 5.829274
| Right bank | Chimney 9 | Chimney 9-5 | -5 | -15 | 24.86794 | 5.4765 | 648.3696 | 24.90868 | 18.2486 | 41.9724 | 0.9757 | 5.491 | 14.6245 | 10.2985 | 3292.488 | 126.8025 | 67.62408 | 754.4901 | 12.71498 | 22.10673 | 34.72448 | 112.1826 | 23.69463 | 0.8116391 | 62.49253 | 1.086139 | 0.1580947 | 0.7036809 | 2.118435 | 9.878977 | 246.4982 | 721.7655 | 0.9958065 | 52.78274 | 5.479021
| Right bank | Chimney 9 | Chimney 9-6 | -6 | -17 | 25.03451 | 4.3705 | 369.2645 | 20.47694 | 19.2492 | 41.9677 | 0.8888 | 5.8034 | 13.1668 | 11.1136 | 3601.879 | 134.1922 | 72.20268 | 775.2388 | 13.58924 | 24.14307 | 29.62763 | 114.8707 | 28.51201 | 0.8671017 | 64.57515 | 0.9783277 | 0.1663046 | 0.705487 | 2.235364 | 10.5472 | 262.172 | 400.7438 | 1.08711 | 51.95247 | 5.382433
| Right bank | Chimney 8 | Chimney 8-1 | -1 | -1 | 10.54598 | 47.25 | 2.760006 | 10.45509 | 2.5083 | 8.3682 | 3.3743 | 2.9278 | 73.9609 | 4.7298 | 47.53215 | 2.026209 | 5.253906 | 66.47613 | 0.2616928 | -1.643107 | 12.9278 | 50.02264 | -0.122161 | 0.403917 | 15.31238 | 5.344636 | -0.0643093 | 0.02512622 | -0.01937533 | -0.004827514 | 19.41141 | 5.774755 | 0.003761029 | 3.397852 | 0.05866605
| Right bank | Chimney 8 | Chimney 8-2 | -2 | -2 | 14.92362 | 47.36 | 16.71123 | 97.06669 | 3.1784 | 8.627 | 2.9562 | 1.9486 | 64.7401 | 5.6352 | 101.1262 | 5.230344 | 2.690457 | 105.0343 | 0.4407229 | -4.355798 | 11.54265 | 61.62042 | -2.398915 | 0.5079509 | 15.12541 | 0.3562176 | -0.05565157 | 0.2208279 | 0.2006758 | 0.1400687 | 27.55414 | 20.05901 | 0.9970081 | 9.758854 | 0.1324488
| Right bank | Chimney 8 | Chimney 8-3 | -3 | -3 | 23.44689 | 45.45 | 42.14712 | 201.5765 | 5.5094 | 13.8776 | 2.9973 | 2.0617 | 56.2867 | 13.3568 | 326.14 | 14.34011 | 20.09168 | 198.7127 | 1.513714 | 16.86593 | 19.71061 | 93.59044 | 1.206359 | 0.6369473 | 24.68336 | 5.056671 | 0.072669 | 0.5936565 | 0.7932041 | 0.6522981 | 50.25434 | 39.69576 | 0.4668601 | 25.17375 | 0.5279737
| Right bank | Chimney 8 | Chimney 8-4 | -4 | -5 | 35.88777 | 43.51 | 78.50609 | 379.0804 | 6.3319 | 16.0083 | 2.8599 | 2.122 | 49.6183 | 13.0115 | 460.962 | 20.49154 | 15.75708 | 238.7625 | 2.027116 | 6.562476 | 20.85349 | 99.25185 | 1.737172 | 0.8754403 | 27.05367 | 4.518274 | 0.07576404 | 0.6739448 | 0.802347 | 0.9674751 | 59.54799 | 79.1801 | 0.1795811 | 39.70503 | 0.8294448
| Right bank | Chimney 8 | Chimney 8-5 | -5 | -7 | 36.279 | 34.2675 | 162.1774 | 444.3482 | 9.9171 | 21.6646 | 2.2152 | 1.8679 | 41.3671 | 11.3357 | 779.5373 | 35.42174 | 35.71763 | 318.036 | 3.513429 | 80.0515 | 17.3198 | 115.303 | 4.567502 | 0.8065687 | 35.63888 | 4.052128 | 0.1347533 | 0.8544485 | 1.001021 | 1.497786 | 64.29451 | 162.4775 | 0.9376729 | 62.57325 | 1.730609
| Right bank | Chimney 8 | Chimney 8-6 | -6 | -9 | 21.94158 | 24.388 | 260.3538 | 325.7664 | 12.7593 | 24.8275 | 1.9099 | 1.799 | 37.3995 | 9.5708 | 2086.939 | 101.1489 | 40.75195 | 841.4494 | 9.612017 | 31.4543 | 28.29677 | 244.3707 | 13.97856 | 2.640878 | 80.95618 | 7.399709 | 0.3094399 | 2.250024 | 1.62989 | 3.26795 | 124.8002 | 471.8248 | 1.442076 | 10.88294 | 4.759068
| Right bank | Chimney 8 | Chimney 8-7 | -7 | -11 | 22.2001 | 19.2255 | 247.5814 | 196.4267 | 13.6221 | 26.6513 | 1.7716 | 1.7935 | 37.0758 | 9.0479 | 1465.74 | 70.98118 | 103.6447 | 584.8151 | 7.403087 | 58.93617 | 16.6749 | 145.6767 | 10.42109 | 1.632971 | 50.11915 | 2.951754 | 0.1998621 | 1.495894 | 1.20758 | 1.764353 | 68.58699 | 316.1602 | 0.9529933 | 88.69526 | 3.382824
| Right bank | Chimney 8 | Chimney 8-8 | -8 | -13 | 18.93357 | 13.8895 | 213.8036 | 91.28085 | 14.0412 | 24.3902 | 1.3786 | 1.6898 | 38.7035 | 7.2514 | 1467.268 | 73.79661 | 22.89811 | 625.4787 | 6.499972 | 12.00101 | 14.45468 | 124.6051 | 10.34297 | 0.9518258 | 48.61318 | 1.83691 | 0.1732029 | 1.583503 | 1.119591 | 1.369561 | 51.00078 | 310.3799 | 0.6006415 | 5.106644 | 3.509199
| Right bank | Chimney 8 | Chimney 8-9 | -9 | -15 | 11.45941 | 11.06 | 184.758 | 73.12467 | 12.906 | 24.9532 | 1.4838 | 1.4301 | 41.6178 | 6.1358 | 1410.026 | 73.7862 | 21.7633 | 605.5955 | 6.46244 | 11.5248 | 12.86882 | 111.2221 | 10.15136 | 0.8815631 | 48.68849 | 1.81096 | 0.164072 | 1.440815 | 1.096535 | 1.533685 | 46.40882 | 267.9436 | 0.6693157 | 73.42145 | 3.487974
| Right bank | Chimney 8 | Chimney 8-10 | -10 | -16 | 10.90802 | 9.9175 | 155.4825 | 66.98065 | 12.983 | 23.8154 | 1.199 | 1.3634 | 40.8528 | 6.7337 | 1314.386 | 68.93938 | 20.41849 | 524.1132 | 6.0413 | 9.963366 | 11.38568 | 100.5701 | 9.153519 | 1.054832 | 51.00617 | 1.899787 | 0.1214784 | 1.306796 | 0.9257884 | 1.509843 | 41.31202 | 236.3514 | 0.1859246 | 64.58129 | 3.310833
| Right bank | Chimney 8 | Chimney 8-11 | -11 | -18 | 8.274772 | 9.364 | 139.8116 | 53.61894 | 11.7337 | 23.2788 | 1.4491 | 1.3307 | 43.2853 | 5.9531 | 1279.223 | 67.62742 | 20.44873 | 507.0947 | 5.863274 | 10.10553 | 10.9417 | 93.01711 | 8.146051 | 0.6358359 | 48.4846 | 1.847633 | 0.1599051 | 1.254858 | 0.9382128 | 1.656297 | 37.60412 | 213.0284 | 0.3243836 | 59.87027 | 3.399571
| Right bank | Chimney 7-1 | Chimney 7-1-2 | -2 | -3 | 39.82661 | 33.26 | 253.9283 | 224.2288 | 12.0816 | 30.422 | 1.9977 | 1.949 | 32.1812 | 13.8378 | 1314.723 | 47.03083 | 29.2541 | 422.1189 | 4.468118 | 33.95233 | 25.66368 | 150.715 | 9.655928 | 1.288641 | 33.37339 | 1.487486 | 0.3606807 | 1.45375 | 1.725198 | 1.459149 | 83.91869 | 298.7308 | 0.3491506 | 150.7488 | 2.972637
| Right bank | Chimney 7-1 | Chimney 7-1-3 | -3 | -5 | 41.44631 | 36.92 | 362.6944 | 121.9932 | 14.3892 | 37.2438 | 2.4202 | 2.1361 | 17.5473 | 17.1717 | 1493.614 | 48.36943 | 30.09757 | 130.0129 | 2.965542 | 24.87574 | 24.79555 | 92.30266 | 14.4628 | 1.74168 | 29.46687 | 2.533829 | 0.2726086 | 1.137453 | 2.245053 | 1.318612 | 57.50148 | 468.9905 | 0.7010195 | 183.7306 | 3.334943
| Right bank | Chimney 7-1 | Chimney 7-1-4 | -4 | -7 | 38.06635 | 30.31 | 267.7793 | 181.0872 | 12.6354 | 32.783 | 1.9498 | 1.8834 | 26.3127 | 13.2672 | 1628.454 | 58.44003 | 35.15838 | 344.9024 | 4.932734 | 31.96129 | 25.4465 | 150.6435 | 14.1962 | 1.865001 | 39.00043 | 1.391997 | 0.2295333 | 1.592575 | 1.96028 | 1.792066 | 79.97503 | 334.8432 | 0.846751 | 166.9358 | 4.038474
| Right bank | Chimney 7-1 | Chimney 7-1-5 | -5 | -9 | 25.75935 | 20.8805 | 192.6548 | 106.4145 | 11.6789 | 24.7468 | 1.6619 | 1.4263 | 39.0521 | 9.5827 | 1341.395 | 51.16478 | 23.99122 | 429.2628 | 4.827491 | 24.62127 | 19.60645 | 184.2272 | 11.62039 | 1.996744 | 43.70016 | 1.164617 | 0.2073647 | 1.497369 | 1.321746 | 1.546507 | 68.27693 | 236.1413 | 0.5154712 | 121.0075 | 3.302167
| Right bank | Chimney 7-1 | Chimney 7-1-6 | -6 | -13 | 10.58491 | 12.9325 | 106.6628 | 40.23723 | 8.8158 | 18.3617 | 1.4901 | 0.9014 | 52.277 | 5.6615 | 822.4919 | 34.76807 | 14.48958 | 311.0819 | 3.496502 | 29.18027 | 13.03804 | 89.92662 | 6.77096 | 1.390704 | 38.81361 | 0.5618281 | 0.08039949 | 0.8662734 | 0.7250577 | 0.9491422 | 19.48074 | 122.1468 | 0.1362936 | 64.44296 | 2.70043
| Right bank | Chimney 7-1 | Chimney 7-1-7 | -7 | -17 | 3.789449 | 3.165 | 15.87476 | 8.661358 | 3.4136 | 5.6505 | 1.1766 | 0.2961 | 67.4986 | 1.2773 | 190.4309 | 17.23551 | 3.551976 | 91.59118 | 1.160644 | 2.424946 | 2.941307 | 19.43944 | 4.543758 | 0.2729235 | 44.2587 | 0.2233179 | 0.02344637 | 0.3098738 | 0.2484684 | 0.384623 | 5.173372 | 17.23277 | 6.858782e-05 | 12.64848 | 1.727969
| Right bank | Chimney 7-1 | Chimney 7-1-8 | -8 | -21 | 3.845801 | 0.865 | 1.780352 | 2.276957 | 1.0378 | 1.5953 | 0.9626 | 0.1215 | 69.9538 | 0.5235 | 54.59653 | 10.7721 | 2.482353 | 40.37789 | 0.9252184 | 1.6307 | 1.899846 | 8.317432 | 4.524171 | 0.1146903 | 62.4229 | 0.1465075 | 0.006859473 | 0.1921786 | 0.1263438 | 0.148934 | 1.826631 | 2.09319 | 0.03981927 | 4.078772 | 1.441541
| Right bank | Chimney 7-1 | Chimney 7-1-9 | -9 | -22 | 3.641488 | 0.135 | 0.4469123 | 1.301363 | 0.8992 | 0.9189 | 1.1089 | 0.1246 | 71.2702 | 0.3081 | 31.86532 | 9.956894 | 2.02113 | 40.09938 | 0.8257573 | 1.411014 | 1.177803 | 7.606398 | 7.262148 | 0.06824157 | 60.98068 | 0.1920043 | 0.002946447 | 0.1121611 | 0.1057355 | 0.1137375 | 1.803974 | 1.171624 | 0.16903 | 3.535231 | 1.431382
| Right bank | Chimney 7-1 | Chimney 7-1-10 | -10 | -23 | 2.126088 | 0 | 1.18587 | 1.418185 | 0.4074 | 0.6066 | 1.1091 | 0.1656 | 70.6257 | 0.3822 | 36.05567 | 10.8257 | 1.366593 | 41.5464 | 0.8110957 | 1.352949 | 1.224312 | 7.532902 | 5.671593 | 0.08908332 | 45.86716 | 0.09900738 | 0.03494443 | 0.1283465 | 0.08705427 | 0.1344877 | 1.775609 | 1.576545 | 0.007297168 | 4.139068 | 1.469626
| Right bank | Chimney 7-2 | Chimney 7-2-1 | -1 | -4 | 31.74735 | 45.4405 | 13.1495 | 117.087 | 5.1071 | 15.111 | 3.3613 | 2.1472 | 55.4859 | 11.2364 | 233.4369 | 29.312 | 7.661955 | 181.0595 | 0.9986847 | 11.42058 | 18.3473 | 54.36942 | 1.354913 | 0.4410713 | 18.34834 | 1.10013 | 0.08344444 | 0.2854403 | 0.8281661 | 0.6242928 | 46.29679 | 13.02838 | 0.1228558 | 21.43525 | 0.2149202
| Right bank | Chimney 7-2 | Chimney 7-2-2 | -2 | -8 | 57.11318 | 44.66 | 254.786 | 80.63149 | 9.3169 | 26.2206 | 2.9873 | 2.6217 | 20.1391 | 19.6567 | 616.9979 | 41.8773 | 15.11681 | 29.97164 | 1.45225 | 20.41583 | 18.88123 | 60.61876 | 4.319606 | 1.077808 | 16.37676 | 2.301731 | 0.3732082 | 0.6622011 | 1.746344 | 0.7170174 | 33.9439 | 256.6945 | 0.2170044 | 92.22888 | 1.078688
| Right bank | Chimney 7-2 | Chimney 7-2-3 | -3 | -12 | 27.76531 | 24.294 | 197.1313 | 112.9109 | 11.8687 | 26.6305 | 1.6137 | 1.5035 | 36.4531 | 10.0591 | 1301.237 | 66.28113 | 30.57113 | 443.1879 | 5.108031 | 13.36528 | 21.67139 | 134.9862 | 12.66549 | 1.449507 | 42.17271 | 1.207896 | 0.2475247 | 1.677863 | 1.487706 | 2.19658 | 73.02239 | 214.2253 | 0.6382965 | 104.2462 | 2.850736
| Right bank | Chimney 7-2 | Chimney 7-2-4 | -4 | -16 | 10.82867 | 9.826 | 73.88884 | 35.21583 | 7.5329 | 14.8325 | 1.1209 | 0.666 | 54.7658 | 4.3759 | 648.7034 | 52.55077 | 18.41131 | 279.9672 | 3.201728 | 9.441971 | 11.01936 | 68.70289 | 6.225935 | 0.6497639 | 53.96431 | 0.5085704 | 0.1431821 | 0.9697196 | 0.694887 | 1.184448 | 37.92165 | 86.64744 | 0.3424657 | 43.83669 | 2.147197
| Right bank | Chimney 7-2 | Chimney 7-2-5 | -5 | -20 | 5.220895 | 2.62 | 11.65123 | 5.3378 | 2.7402 | 5.0556 | 0.7473 | 0.2855 | 67.7281 | 1.2799 | 166.6359 | 34.31366 | 5.87808 | 89.30284 | 1.346314 | 4.103116 | 3.520961 | 24.8083 | 2.632915 | 0.1051114 | 52.728 | 0.2166632 | 0.02825756 | 0.2965296 | 0.3547879 | 0.2848822 | 10.22744 | 12.73647 | 0.07434428 | 9.436106 | 1.537438
| Right bank | Chimney 7-2 | Chimney 7-2-6 | -6 | -22 | 3.12449 | 0.2 | 1.706242 | 2.408623 | 1.3513 | 1.8657 | 0.6123 | 0.1743 | 64.5158 | 0.3369 | 45.58848 | 23.79105 | 2.71629 | 39.42303 | 0.7701732 | 1.538434 | 1.384396 | 17.53022 | 0.9260255 | 0.03194326 | 57.96962 | 0.1414891 | 0.006961555 | 0.1400509 | 0.1168618 | 0.1138757 | 3.389276 | 2.914118 | 0.01977238 | 3.607492 | 1.348361
| Right bank | Chimney 6 | Chimney 6-1 | -1 | -1 | 38.42899 | 42.485 | 32.36582 | 48.16939 | 15.5192 | 34.2644 | 2.3373 | 3.527 | 20.8285 | 14.7984 | 1003.808 | 58.84783 | 23.12317 | 515.1666 | 4.064199 | 11.59041 | 23.56501 | 70.0983 | 5.425712 | 0.4042674 | 23.27846 | 0.6585105 | 0.09187605 | 0.9203737 | 1.516798 | 2.930076 | 79.89397 | 43.30359 | 0.3602032 | 41.90409 | 1.297485
| Right bank | Chimney 6 | Chimney 6-2 | -2 | -3 | 36.46889 | 21.531 | 86.95679 | 111.5651 | 21.5243 | 43.4725 | 1.1463 | 3.4991 | 9.4399 | 13.2793 | 3284.42 | 140.4166 | 53.25836 | 1329.237 | 11.85372 | 33.61392 | 41.26948 | 177.7582 | 18.2531 | 1.15732 | 36.75484 | 0.8627536 | 0.2675608 | 1.673393 | 3.375235 | 5.803125 | 121.3425 | 98.29389 | 0.5619656 | 115.8928 | 3.748654
| Right bank | Chimney 6 | Chimney 6-3 | -3 | -5 | 16.22975 | 16.213 | 89.29466 | 80.70679 | 20.9122 | 40.5608 | 1.2644 | 3.2466 | 14.5342 | 11.8629 | 3172.588 | 138.7831 | 71.07322 | 1225.9 | 12.32436 | 42.04696 | 45.40494 | 175.1817 | 18.36785 | 1.25523 | 51.11353 | 1.103143 | 0.1223868 | 4.196981 | 3.406561 | 6.562255 | 154.8803 | 102.2288 | 2.430761 | 105.9842 | 3.989396
| Right bank | Chimney 6 | Chimney 6-4 | -4 | -8 | 7.529902 | 9.7385 | 65.12614 | 24.73027 | 18.6021 | 34.0826 | 1.2626 | 2.4026 | 24.6398 | 9.4766 | 2596.321 | 112.5021 | 47.51181 | 1012.415 | 9.863573 | 29.87132 | 32.61497 | 135.7516 | 14.46078 | 0.9766018 | 57.04029 | 0.8912415 | 0.1263588 | 5.526241 | 2.731734 | 4.720492 | 138.3008 | 69.87287 | 1.87226 | 75.42185 | 3.554986
| Right bank | Chimney 6 | Chimney 6-5 | -5 | -12 | 13.83878 | 6.775 | 59.31722 | 13.28669 | 19.0391 | 31.0545 | 1.0337 | 2.3396 | 26.5779 | 8.6991 | 2466.569 | 142.3665 | 53.52127 | 1008.689 | 10.68632 | 25.52217 | 32.77165 | 109.5249 | 16.57242 | 0.9667801 | 63.67745 | 0.7612294 | 0.2127662 | 1.304045 | 2.983481 | 6.8816 | 144.3099 | 72.56604 | 0.870626 | 68.21863 | 3.870395
| Right bank | Chimney 6 | Chimney 6-6 | -6 | -15 | 18.1219 | 6.4795 | 61.53594 | 9.384687 | 20.3517 | 34.4206 | 1.0792 | 2.3623 | 23.3384 | 8.4813 | 2758.746 | 119.0498 | 49.82145 | 994.881 | 10.78366 | 21.91461 | 32.08011 | 129.4546 | 17.10477 | 0.793307 | 60.6864 | 0.6772229 | 0.1003887 | 1.066047 | 2.59701 | 5.172042 | 140.3438 | 70.67953 | 1.564067 | 73.34027 | 3.863192
| Right bank | Chimney 6 | Chimney 6-8 | -8 | -22 | 9.16065 | 2.9365 | 20.0863 | 3.40907 | 15.8841 | 27.0781 | 0.9337 | 1.7539 | 36.1556 | 6.891 | 1863.616 | 104.3205 | 38.45875 | 645.3509 | 8.309467 | 18.6355 | 22.53377 | 61.22928 | 10.62147 | 0.6476604 | 66.50345 | 0.4846689 | 0.119148 | 0.7909176 | 1.981072 | 5.098592 | 99.94948 | 21.99989 | 0.6338848 | 33.36413 | 3.248458
Cloose to the river | Left bank | Station 2-0 | Station 2-0-1 | -1 | -1 | 2.875399 | 0 | 32.99965 | 1 | 11.4321 | 36.2381 | 0.8465 | 2.1086 | 34.8128 | 5.3951 | 1425.922 | 23.7864 | 9.198038 | 164.6986 | 3.426126 | 3.41429 | 6.146996 | 41.24707 | 5.488839 | 0.1312138 | 74.21884 | 1.65171 | 0.03149009 | 0.1278847 | 1.020992 | 1.755733 | 76.04116 | 50.43766 | 0.243642 | 19.12754 | 3.078772
| Left bank | Station 2-0 | Station 2-0-2 | -2 | -5 | 12.85952 | 2.939 | 688.093 | 5.37 | 12.316 | 38.2587 | 0.7456 | 2.585 | 30.8569 | 5.6809 | 1837.058 | 31.21225 | 42.51347 | 234.5228 | 4.663813 | 23.00067 | 12.8574 | 53.39976 | 7.933138 | 0.4693606 | 85.40459 | 3.14493 | 0.0433239 | 0.273749 | 1.389603 | 2.45633 | 106.1201 | 941.3823 | 0.725194 | 32.84274 | 3.39432
| Left bank | Station 2-0 | Station 2-0-3 | -3 | -7 | 3.872938 | 0 | 2812.735 | 4.9 | 8.7982 | 26.457 | 0.9196 | 1.5137 | 44.149 | 4.7244 | 1296.26 | 25.00281 | 42.44033 | 183.6824 | 3.778209 | 26.93379 | 16.90111 | 37.82173 | 8.196624 | 0.09104941 | 85.97606 | 3.425288 | 0.02850131 | 0.4741754 | 1.556147 | 1.285959 | 56.66651 | 4040.482 | 0.9142392 | 35.39762 | 2.802195
| Left bank | Station 2-0 | Station 2-0-4 | -4 | -11 | 11.52674 | 0.6515 | 493.1744 | 10.15 | 11.4252 | 33.08 | 0.6786 | 1.9413 | 37.9456 | 4.6353 | 1621.036 | 28.9878 | 13.77411 | 213.7781 | 4.027473 | 7.912058 | 12.18306 | 52.3248 | 9.287306 | 0.3605289 | 90.96182 | 1.508591 | 0.1031479 | 0.2392166 | 1.119044 | 2.527914 | 89.96128 | 549.8923 | 0.1041947 | 28.59133 | 3.066197
| Left bank | Station 2-0 | Station 2-0-5 | -5 | -14 | 6.074027 | 0 | 656.1234 | 4.46 | 10.4732 | 32.1096 | 1.0308 | 1.838 | 40.3973 | 5.3676 | 1575.471 | 28.99112 | 12.14389 | 213.6918 | 4.023782 | 8.901016 | 9.866016 | 47.10447 | 7.425527 | 0.2155271 | 79.23401 | 1.251811 | 0.0560409 | 0.3208285 | 1.145167 | 1.366513 | 58.74585 | 949.393 | 0.6321764 | 22.5329 | 2.931
| Left bank | Station 2-0 | Station 2-0-6 | -6 | -18 | 13.91225 | 0.6585 | 2675.255 | 10.24 | 11.091 | 32.6601 | 0.9334 | 2.0684 | 36.5051 | 5.6329 | 1671.339 | 29.88228 | 11.48575 | 209.982 | 4.14582 | 8.114012 | 21.71618 | 60.38405 | 7.710273 | 0.5571626 | 87.37092 | 1.630786 | 0.003710836 | 0.2415913 | 1.190668 | 1.635925 | 85.41231 | 3275.437 | 1.146508 | 62.59108 | 3.059255
| Left bank | Station 2-0 | Station 2-0-7 | -7 | -24 | 17.64607 | 1.2905 | 514.3092 | 6.57 | 12.2365 | 36.5808 | 0.8901 | 2.2285 | 32.2529 | 5.6202 | 1697.491 | 31.22923 | 18.53398 | 219.8701 | 4.339312 | 8.245058 | 40.18576 | 64.60122 | 8.616069 | 0.558381 | 100.708 | 1.481738 | 0.1044221 | 0.437284 | 1.124837 | 2.358415 | 90.15042 | 743.2124 | 1.563094 | 35.87105 | 3.371417
| Left bank | Station 2-0 | Station 2-0-8 | -8 | -25 | 16.20795 | 1.524 | 292.03 | 3.98 | 12.5621 | 37.8497 | 0.7999 | 2.1637 | 32.2382 | 4.5228 | 1529.444 | 30.89311 | 15.35386 | 232.1546 | 4.83767 | 7.772093 | 31.72043 | 71.72012 | 8.926783 | 0.4747931 | 92.09125 | 1.558185 | 0.07761532 | 0.3078383 | 1.495685 | 2.156708 | 98.24985 | 515.0119 | 5.818761 | 41.05823 | 3.238263
| Left bank | Station 2-0 | Station 2-0-9 | -9 | -28 | 13.31521 | 0.5205 | 550.5516 | 3.42 | 11.6493 | 36.3186 | 0.7355 | 2.1338 | 34.1643 | 5.4045 | 1369.645 | 26.93341 | 15.71566 | 203.178 | 3.91093 | 7.535148 | 30.87765 | 62.91134 | 6.355573 | 0.1102327 | 79.31171 | 1.577932 | 0.03372205 | 0.2735867 | 1.04835 | 1.650039 | 80.45461 | 440.2783 | 5.319632 | 28.98151 | 2.957041
| Left bank | Station 2-3 | Station 2-3-1 | -1 | -1 | 26.07329 | 11.82 | 206.7254 | 37.97088 | 19.3057 | 57.2219 | 1.008 | 6.2156 | 2.706 | 11.1032 | 3511.834 | 106.2366 | 64.40747 | 763.1403 | 16.71148 | 34.47708 | 33.32167 | 99.77277 | 17.20491 | 0.3999619 | 98.46162 | 1.516458 | 0.1588621 | 0.3971227 | 1.519357 | 8.640247 | 270.8297 | 241.8017 | 0.8689448 | 45.5837 | 4.94769
| Left bank | Station 2-3 | Station 2-3-2 | -2 | -3 | 24.58328 | 8.143 | 235.3882 | 33.24058 | 19.6257 | 57.353 | 0.9411 | 5.8369 | 1.0293 | 11.1909 | 3823.431 | 112.0207 | 69.0804 | 378.0267 | 15.41997 | 32.93911 | 33.0567 | 100.7258 | 19.51387 | 0.5485338 | 80.62446 | 1.470222 | 0.1555058 | 0.3497853 | 1.702409 | 9.288155 | 275.5472 | 269.7774 | 0.9417126 | 47.95114 | 5.371646
| Left bank | Station 2-3 | Station 2-3-3 | -3 | -7 | 22.34473 | 3.64 | 249.1116 | 28.58234 | 20.5611 | 57.0769 | 0.81 | 5.5336 | 0.8743 | 11.0881 | 4388.038 | 96.26635 | 67.85701 | 429.217 | 17.38494 | 32.23924 | 31.40491 | 122.9936 | 18.24939 | 0.7580013 | 25.33628 | 1.106416 | 0.1426717 | 0.3039385 | 1.207991 | 4.361219 | 98.2164 | 241.1231 | 1.177843 | 45.78543 | 3.178731
| Left bank | Station 2-3 | Station 2-3-4 | -4 | -13 | 23.12038 | 2.776 | 192.6205 | 21.6742 | 20.4169 | 56.8239 | 0.724 | 6.0127 | 1.1669 | 11.0257 | 4015.594 | 120.4482 | 76.54163 | 634.7383 | 18.21272 | 36.8431 | 31.3323 | 97.85411 | 20.82961 | 0.6400232 | 91.64081 | 1.09912 | 0.1179171 | 0.2599179 | 1.423693 | 10.78397 | 311.3707 | 213.0193 | 0.9924792 | 43.86887 | 5.846932
| Left bank | Station 2-3 | Station 2-3-5 | -5 | -16 | 24.00295 | 3.189 | 190.9223 | 14.5917 | 20.5659 | 56.4677 | 0.8127 | 5.716 | 1.4813 | 10.8305 | 4108.067 | 123.1222 | 76.6328 | 819.436 | 18.19614 | 37.24948 | 31.51449 | 98.6935 | 21.4431 | 0.5942732 | 106.4509 | 1.132942 | 0.1242471 | 0.2950415 | 1.562126 | 10.72974 | 320.5514 | 234.2515 | 1.022448 | 44.91655 | 5.925579
| Left bank | Station 2-3 | Station 2-3-6 | -6 | -20 | 22.73922 | 2.803 | 160.405 | 15.77422 | 20.2056 | 56.4747 | 0.8829 | 5.8312 | 1.4441 | 11.4112 | 4486.283 | 99.85964 | 71.60776 | 738.5956 | 17.95409 | 33.20837 | 29.71088 | 115.0146 | 18.71459 | 0.7039275 | 45.82615 | 0.9645113 | 0.194569 | 0.2477152 | 1.129266 | 5.748058 | 131.6179 | 212.1883 | 0.4922598 | 46.03276 | 4.413453
| Left bank | Station 2-3 | Station 2-3-7 | -7 | -24 | 21.42381 | 2.059 | 115.431 | 9.687728 | 20.5996 | 56.3423 | 0.8184 | 5.6715 | 1.3571 | 11.167 | 4433.958 | 100.9584 | 71.38544 | 810.8601 | 18.4578 | 32.88091 | 29.98227 | 115.3647 | 19.15426 | 0.7820373 | 54.71447 | 0.8606777 | 0.1605105 | 0.2598604 | 1.198762 | 5.810753 | 150.1102 | 166.669 | 0.1121327 | 42.94877 | 4.650051
| Left bank | Station 2-3 | Station 2-3-8 | -8 | -29 | 22.60359 | 2.704 | 201.708 | 18.12847 | 20.7127 | 56.4776 | 0.8833 | 5.8653 | 1.4525 | 10.4557 | 3997.938 | 122.4033 | 75.58705 | 771.7717 | 17.74278 | 36.17853 | 30.77931 | 98.1283 | 21.46072 | 0.5396733 | 106.956 | 0.9967222 | 0.1364282 | 0.2842436 | 1.447721 | 10.96109 | 321.0993 | 191.9444 | 0.9929943 | 43.65899 | 5.857269
| Left bank | Station 2-4 | Station 2-4-1 | -1 | -1 | 28.88707 | 9.604 | 186.8894 | 26.12032 | 18.773 | 56.1394 | 0.8794 | 5.9076 | 2.4925 | 11.6524 | 4144.71 | 89.14877 | 64.12779 | 762.6169 | 16.05108 | 33.92753 | 38.31624 | 131.9553 | 18.10616 | 1.141695 | 42.83229 | 1.548063 | 0.0874251 | 0.4661784 | 1.345751 | 5.120168 | 115.1706 | 301.8615 | 5.751528 | 51.66206 | 4.134772
| Left bank | Station 2-4 | Station 2-4-2 | -2 | -4 | 29.18006 | 7.05 | 266.7916 | 28.34839 | 19.9625 | 56.9679 | 0.8829 | 5.983 | 1.6159 | 10.6518 | 4391.254 | 94.83272 | 67.52936 | 697.2197 | 17.01542 | 35.20072 | 37.37286 | 128.8414 | 18.78286 | 1.055817 | 28.05504 | 1.462404 | 0.1646609 | 0.4003738 | 1.5206 | 4.670293 | 110.0765 | 355.5285 | 9.202843 | 55.19628 | 3.654082
| Left bank | Station 2-4 | Station 2-4-3 | -3 | -8 | 31.6422 | 5.256 | 484.3793 | 27.39131 | 19.5436 | 56.874 | 0.9719 | 5.6726 | 1.6383 | 10.6029 | 4960.145 | 110.3562 | 79.85822 | 868.4453 | 19.96398 | 40.7535 | 44.10796 | 144.2563 | 21.42281 | 1.612524 | 49.67412 | 1.793627 | 0.2393834 | 0.4278681 | 1.586451 | 6.300642 | 164.7445 | 445.6406 | 24.06489 | 65.17748 | 4.810344
| Left bank | Station 2-4 | Station 2-4-4 | -4 | -13 | 26.50918 | 4.254 | 529.7457 | 28.46266 | 20.1689 | 58.3132 | 0.963 | 5.9093 | 1.4822 | 11.2651 | 4665.837 | 102.2719 | 71.24943 | 777.2219 | 18.39762 | 33.7908 | 39.08048 | 130.7176 | 17.83607 | 1.401199 | 39.31439 | 1.681878 | 0.115503 | 0.3148415 | 1.088972 | 5.56353 | 139.0074 | 467.3479 | 23.42915 | 58.37438 | 4.384722
| Left bank | Station 2-4 | Station 2-4-5 | -5 | -18 | 25.2202 | 3.533 | 319.7442 | 25.16958 | 20.4671 | 56.8593 | 0.8719 | 5.6879 | 1.4408 | 11.0743 | 4687.112 | 103.3489 | 85.68361 | 757.6776 | 18.50784 | 49.05369 | 37.52541 | 124.76 | 20.74613 | 1.704226 | 36.98203 | 1.979234 | 0.1687095 | 0.3410795 | 1.347515 | 6.160487 | 133.5281 | 488.8195 | 5.514463 | 53.69504 | 4.526082
| Left bank | Station 2-4 | Station 2-4-6 | -6 | -22 | 24.757 | 3.092 | 568.1556 | 20.57907 | 20.2235 | 56.9031 | 0.8904 | 6.0762 | 1.4541 | 10.5871 | 3608.479 | 80.31672 | 56.70659 | 602.2959 | 14.12915 | 27.17994 | 26.55483 | 93.83187 | 15.91943 | 0.9464613 | 30.03806 | 1.177582 | 0.06050624 | 0.2401221 | 0.9327826 | 4.75241 | 107.6122 | 348.5219 | 10.23076 | 39.33597 | 3.481586
| Left bank | Station 2-4 | Station 2-4-7 | -7 | -26 | 14.68769 | 2.791 | 290.3575 | 14.92789 | 20.805 | 56.6208 | 0.796 | 5.9399 | 1.4632 | 10.5484 | 4623.41 | 105.4947 | 81.32337 | 797.1892 | 18.24826 | 51.74266 | 32.8092 | 140.6656 | 19.53478 | 0.843304 | 53.37105 | 1.386751 | 0.07062635 | 0.2988708 | 1.405718 | 6.024649 | 162.5359 | 321.3785 | 7.408268 | 46.78777 | 4.677303
| Left bank | Station 2-4 | Station 2-4-8 | -8 | -30 | 22.11035 | 2.305 | 249.2304 | 18.51524 | 20.1362 | 56.2116 | 0.8454 | 5.9952 | 1.5318 | 11.1896 | 4603.496 | 104.8784 | 76.05958 | 802.8827 | 18.38699 | 40.32123 | 32.92525 | 129.6433 | 20.36803 | 0.8948888 | 42.65061 | 1.042676 | 0.1072643 | 0.2799193 | 1.260671 | 5.442135 | 123.1685 | 256.9875 | 3.427327 | 44.15591 | 3.940273
Reference cloose to the old smelteries | Pšenk | Psenk 1 | Psenk 1-1 | -1 | -2 | 42.06349 | 36.89 | 7.744975 | 20.90696 | 11.682 | 39.1882 | 2.3256 | 3.9319 | 21.0103 | 13.3746 | 760.5806 | 39.6254 | 18.67564 | 411.1012 | 2.873996 | 16.90556 | 12.40391 | 82.61569 | 22.29949 | 0.994061 | 24.1805 | 6.807993 | 0.09976797 | 0.8241078 | 2.061023 | 6.169913 | 45.77597 | 8.176186 | 0.03696234 | 62.52763 | 4.220896
| Pšenk | Psenk 1 | Psenk 1-2 | -2 | -4 | 41.57999 | 21.45 | 19.68087 | 22.02835 | 18.26 | 49.0108 | 1.5206 | 4.018 | 9.0203 | 10.8569 | 2042.155 | 114.7754 | 42.21747 | 1111.123 | 7.380649 | 26.99716 | 18.98588 | 111.5135 | 69.7276 | 2.031859 | 32.91163 | 20.63441 | 0.283913 | 1.765293 | 4.906896 | 16.00859 | 72.76988 | 24.30635 | 0.06395298 | 131.5003 | 13.67235
| Pšenk | Psenk 1 | Psenk 1-3 | -3 | -6 | 37.84684 | 11.9535 | 22.5999 | 16.41618 | 15.3961 | 42.9325 | 1.0363 | 3.3715 | 19.6011 | 9.6181 | 1894.511 | 114.0499 | 40.30131 | 1162.638 | 6.811868 | 22.93822 | 19.01448 | 104.1975 | 69.74278 | 1.866687 | 53.2966 | 19.41241 | 0.2583907 | 1.87748 | 4.600674 | 18.11358 | 89.75021 | 24.94291 | 0.05172928 | 88.02886 | 13.75433
| Pšenk | Psenk 1 | Psenk 1-4 | -4 | -8 | 23.22049 | 4.683 | 11.81539 | 6.672579 | 12.4742 | 30.1261 | 1.0584 | 2.0453 | 36.0676 | 6.2516 | 1200.331 | 72.21979 | 21.12856 | 735.9774 | 4.332184 | 14.48005 | 10.19509 | 58.34179 | 44.96617 | 1.002554 | 60.31433 | 12.91189 | 0.1096752 | 1.097084 | 2.711612 | 9.168131 | 37.49741 | 14.85592 | 0.1438031 | 38.97863 | 9.294668
| Pšenk | Psenk 1 | Psenk 1-5 | -5 | -10 | 14.04057 | 3.005 | 8.610076 | 5.025903 | 10.8798 | 25.903 | 0.759 | 1.5359 | 42.8464 | 4.638 | 449.1503 | 27.17 | 8.190004 | 266.6973 | 1.626301 | 5.028677 | 3.432597 | 20.80902 | 16.67912 | 0.4253025 | 34.87006 | 4.909887 | 0.0482987 | 0.3830476 | 0.9411778 | 4.050297 | 15.12222 | 5.096051 | 0.1007716 | 12.77258 | 3.764304
| Pšenk | Psenk 1 | Psenk 1-6 | -6 | -12 | 17.29488 | 1.38 | 6.819699 | 2.945705 | 10.3244 | 22.7334 | 0.8636 | 1.3046 | 46.9983 | 3.8829 | 680.7191 | 43.137 | 13.14234 | 396.2009 | 2.756815 | 8.234529 | 5.069725 | 30.92174 | 27.48976 | 0.7522389 | 74.44893 | 7.903599 | 0.07134425 | 0.5541148 | 1.593405 | 6.434796 | 16.79926 | 6.681927 | 0.06861255 | 16.14587 | 6.598771
| Pšenk | Psenk 1 | Psenk 1-7 | -7 | -14 | 14.76274 | 1.71 | 3.699892 | 2.134353 | 7.0698 | 15.8358 | 0.8321 | 1.2595 | 59.6393 | 3.7131 | 532.1452 | 36.18226 | 10.31951 | 307.4732 | 2.163125 | 6.86499 | 4.886476 | 26.15498 | 24.23118 | 0.5504684 | 59.32765 | 11.63455 | 0.05743948 | 0.5660714 | 1.332217 | 5.852393 | 8.082988 | 6.188533 | 0.07725243 | 11.61346 | 6.267347
| Pšenk | Psenk 1 | Psenk 1-8 | -8 | -16 | 8.475761 | 1.105 | 1.508226 | 1.3239 | 6.0815 | 14.8435 | 0.9165 | 0.8465 | 59.7727 | 2.0438 | 332.9908 | 23.9814 | 5.468779 | 191.4601 | 1.389614 | 4.501402 | 2.600374 | 16.41058 | 16.36195 | 0.3169705 | 53.50661 | 9.889808 | 0.02705092 | 0.2926578 | 0.8193365 | 3.838035 | 4.615218 | 1.932643 | 0.137054 | 6.897809 | 4.817835
Old smelteries | Pšenk | Psenk 2 | Psenk 2-1 | -1 | -2 | 18.63967 | 41.64 | 20.63578 | 4.895501 | 8.6584 | 40.5196 | 2.8661 | 4.1995 | 30.1484 | 9.6424 | 412.754 | 8.949243 | 12.16642 | 601.9023 | 1.24919 | 6.329034 | 6.874266 | 72.34272 | 4.890233 | 0.2919345 | 22.49842 | 0.8640036 | 0.03270879 | 0.3518311 | 0.6711542 | 1.504729 | 62.81646 | 23.67581 | 0.1237196 | 19.39606 | 0.9102762
| Pšenk | Psenk 2 | Psenk 2-2 | -2 | -5 | 34.71497 | 41 | 22.33874 | 11.374 | 8.3939 | 38.4568 | 2.8009 | 4.4764 | 26.9545 | 9.7299 | 590.8614 | 14.92703 | 7.757675 | 916.4767 | 1.755605 | 5.316722 | 13.72673 | 90.90973 | 6.550396 | 0.5585947 | 23.68076 | 2.452536 | 0.04699934 | 0.9670525 | 0.970501 | 2.218592 | 64.46084 | 28.6543 | 0.1898959 | 32.29495 | 1.197405
| Pšenk | Psenk 2 | Psenk 2-3 | -3 | -9 | 41.86422 | 32.05 | 50.30281 | 24.83274 | 11.7722 | 52.8838 | 2.0274 | 3.7776 | 13.8074 | 10.6181 | 1223.579 | 29.71173 | 13.8037 | 617.3945 | 3.317109 | 7.642691 | 13.1311 | 48.75367 | 9.566319 | 0.899221 | 23.76031 | 2.555637 | 0.1291476 | 1.603448 | 2.104248 | 3.857143 | 63.93286 | 67.31449 | 0.1976198 | 73.95216 | 2.796625
| Pšenk | Psenk 2 | Psenk 2-4 | -4 | -11 | 32.79633 | 16.28 | 105.2823 | 25.303 | 13.8826 | 63.4919 | 1.2818 | 3.3791 | 5.1317 | 7.5546 | 2422.122 | 46.77834 | 21.28448 | 1110.597 | 5.772045 | 13.17141 | 14.66324 | 66.02932 | 15.0091 | 0.9061854 | 18.55574 | 3.279027 | 0.2104867 | 1.58656 | 3.263676 | 4.492357 | 55.94012 | 152.8409 | 0.09662579 | 97.3265 | 5.264312
| Pšenk | Psenk 2 | Psenk 2-5 | -5 | -15 | 16.80744 | 8.4365 | 87.77688 | 18.93106 | 14.082 | 59.2227 | 0.7367 | 3.0275 | 9.8741 | 6.6708 | 2609.997 | 52.24824 | 22.07701 | 1191.293 | 6.009192 | 12.26852 | 15.45132 | 66.93601 | 17.33764 | 0.9127274 | 41.85943 | 3.122607 | 0.1977355 | 1.189151 | 3.374319 | 7.663559 | 115.3811 | 201.4618 | 0.003240489 | 80.97425 | 6.901648